## Cover
AEG Materials Lab Report | [8 empty] | Page | 1
Report No. |  | J/C: 6983 | Aluminium Slurry Coating on Test Button
AEG MATERIALS LAB REPORT
for
Aluminium Slurry Coating on Test Button
Job No. 6983 TSME FS.6 2nd Stage Bucket
Table of Contents
1. Coating Coverage Assessment Table
2. Reference Micrographs
|  |  | Report no.: |  |  | J/C: 6983
|  |  | Prepared by: |  |  | Berenice Gaviola
|  |  | Approved by: |  |  | Khemici Badri / Abdelmawla Eslam
|  |  | Date: |  |  | 2025-11-20
Date |  | 2025-11-20 | Mat. Lab. | Berenice Gaviola |  |  | Mat. Eng. | Khemici Badri / Abdelmawla Eslam

## 1.Assess.mt
AEG Materials Lab Report
Aluminium slurry coating on test button
Coating Coverage Assessment Table
|  | Specimen |  | Measurements |  |  |  |  | Average Values |  |  | Design limit
|  | Test button | Pairing | 1 | 2 | 3 | 4 | 5 | Meas. | Pairing | Test button | MIN | MAX
|  | 1 | A (Pics 1,2,3) | 0.045 | 0.04 | 0.041 | 0.039 | 0.043 | 0.0416 | 0.0448 | 0.04423333 | 0.03 | 0.05
|  |  |  | 0.047 | 0.044 | 0.043 | 0.047 | 0.044 | 0.045
|  |  |  | 0.047 | 0.048 | 0.048 | 0.047 | 0.049 | 0.0478
|  |  | B (Pics 1,2,3) | 0.04 | 0.042 | 0.043 | 0.039 | 0.044 | 0.0416 | 0.04366667
|  |  |  | 0.047 | 0.041 | 0.049 | 0.041 | 0.048 | 0.0452
|  |  |  | 0.044 | 0.048 | 0.043 | 0.045 | 0.041 | 0.0442
Date |  | 27.12.2024 |  | Mat. Lab. |  | Berenice Gaviola |  |  | Mat. Eng. |  | Sreejith Unnikrishnan

## 2.Micrographs (A)
AEG Materials Lab Report
Aluminium slurry coating on test button
| Sample Identification |  | Description |  | Sample Preparation | Materials | Additional Info | Result
| MS 6932C |  | Test Buttons |  | Hot Mounting | Al-Slurry on Has-X | - | View Below
Comment:
Coating has been evaluated on Hastelloy-X button. 2 areas (A &B) were checked for the surface coating thickness. The overall average thickness is found to be of 0.044 mm, which meets the design limit requirements (0.030- 0.050 mm).
| AVG.: | 0.044mm |  | Compared with design limits (0.030-.050) mm
Test Button Pairing-A
| Pic.1 |  | Test Button Pairing-A (Loc.1) Coating Thickness Overview 200x |  |  | Pic.2 | Test Button Pairing-A (Loc.2) Coating Thickness Overview 200x
| Pic.3 |  | Test Button Pairing-A (Loc.3) Coating Thickness Overview 200x
Date |  | 2025-11-20 |  | Mat. Lab. | Berenice Gaviola |  | Mat. Eng. | Khemici Badri / Abdelmawla Eslam

## 2.Micrographs (B)
AEG Materials Lab Report
Aluminium slurry coating on test button
| Sample Identification |  | Description |  | Sample Preparation | Materials | Additional Info | Result
| MS 6932C |  | Test Buttons |  | Hot Mounting | Al-Slurry on Has-X | - | View Below
Test Button Pairing-B
| Pic.1 |  | Test Button Pairing-B (Loc.1) Coating Thickness Overview 200x |  |  | Pic.2 | Test Button Pairing-B (Loc.2) Coating Thickness Overview 200x
| Pic.3 |  | Test Button Pairing-B (Loc.3) Coating Thickness Overview 200x
Date |  | 2025-11-20 |  | Mat. Lab. | Berenice Gaviola |  | Mat. Eng. | Khemici Badri / Abdelmawla Eslam